## random
Synthesis formula |  |  |  |  | Compositions (at. %) |  |  |  |  | Kinetic parameters
Co | Fe | Mn | V | Cu | Co | Fe | Mn | V | Cu | KM (mM) | Vmax (10-8 M s-1) | Vmax/KM (10-5 s-1)
0.3 | 0.1 | 0.1 | 0.2 | 0.3 | 0.293807276 | 0.103858786 | 0.11427678 | 0.238610609 | 0.249446549 | 14.796 | 8.03 | 0.5427142
0.3 | 0.1 | 0.1 | 0.3 | 0.2 | 0.312077344 | 0.10917495 | 0.094583987 | 0.340029153 | 0.144134566 | 4.133 | 7.48 | 1.809823
0.2 | 0.1 | 0.1 | 0.3 | 0.3 | 0.185636008 | 0.100976516 | 0.099318251 | 0.316789069 | 0.297280156 | 21.026 | 10.46 | 0.4974793
0.3 | 0.2 | 0.1 | 0.1 | 0.3 | 0.299175615 | 0.210895475 | 0.096174956 | 0.132797432 | 0.260956522 | 33.71 | 16.04 | 0.4758232
0.3 | 0.2 | 0.1 | 0.2 | 0.2 | 0.279453685 | 0.198870325 | 0.091943905 | 0.246828628 | 0.182903457 | 21.25 | 13.67 | 0.6432941
0.3 | 0.2 | 0.1 | 0.3 | 0.1 | 0.275862001 | 0.204180307 | 0.093330406 | 0.354524737 | 0.072102549 | 14.69 | 12.56 | 0.8550034
0.2 | 0.2 | 0.1 | 0.3 | 0.2 | 0.188789146 | 0.187016512 | 0.097834058 | 0.32058466 | 0.205775625 | 24.57 | 15.84 | 0.6446886
0.3 | 0.3 | 0.1 | 0.1 | 0.2 | 0.365904783 | 0.248522492 | 0.1011352 | 0.115637696 | 0.168799828 | 39.384 | 12.89 | 0.3272903
0.1 | 0.3 | 0.1 | 0.3 | 0.2 | 0.100106286 | 0.295014325 | 0.101750963 | 0.330259 | 0.172869425 | 84.032 | 23.74 | 0.2825114
0.3 | 0.1 | 0.2 | 0.1 | 0.3 | 0.285567263 | 0.093606229 | 0.184195955 | 0.12631121 | 0.310319343 | 12.81 | 6.27 | 0.4894614
0.3 | 0.1 | 0.2 | 0.2 | 0.2 | 0.292960904 | 0.097962169 | 0.20689581 | 0.23579724 | 0.166383877 | 9.706 | 7.28 | 0.7500515
0.2 | 0.1 | 0.2 | 0.2 | 0.3 | 0.178622186 | 0.091695446 | 0.202922578 | 0.22523469 | 0.3015251 | 8.5429 | 5.24 | 0.6133748
0.3 | 0.1 | 0.2 | 0.3 | 0.1 | 0.294934796 | 0.099839691 | 0.181313672 | 0.330357901 | 0.09355394 | 0.9518 | 5.88 | 6.177768
0.2 | 0.1 | 0.2 | 0.3 | 0.2 | 0.179048539 | 0.115260061 | 0.202993641 | 0.315040721 | 0.187657038 | 10.623 | 7.64 | 0.7191942
0.1 | 0.1 | 0.2 | 0.3 | 0.3 | 0.094152846 | 0.091727965 | 0.198345605 | 0.325086498 | 0.290687085 | 14.76 | 9.03 | 0.6117886
0.3 | 0.2 | 0.2 | 0.1 | 0.2 | 0.282374368 | 0.189783212 | 0.17710515 | 0.137954649 | 0.212782622 | 22.678 | 10.52 | 0.4638857
0.2 | 0.2 | 0.2 | 0.1 | 0.3 | 0.197585928 | 0.188410989 | 0.209864906 | 0.135021546 | 0.269116631 | 18.77 | 12.13 | 0.646244
0.3 | 0.2 | 0.2 | 0.2 | 0.1 | 0.285532378 | 0.185895245 | 0.199877927 | 0.238253526 | 0.090440924 | 26.51 | 16.13 | 0.6084496
0.2 | 0.2 | 0.2 | 0.2 | 0.2 | 0.202106786 | 0.202610605 | 0.19392133 | 0.218784931 | 0.182576348 | 13.079 | 15.62 | 1.194281
0.2 | 0.2 | 0.2 | 0.3 | 0.1 | 0.181553203 | 0.206559989 | 0.202781931 | 0.298502793 | 0.110602084 | 15.2 | 13.6 | 0.8947368
0.3 | 0.3 | 0.2 | 0.1 | 0.1 | 0.304069901 | 0.326571312 | 0.191362112 | 0.093945348 | 0.084051327 | 39.25 | 12.35 | 0.3146497
0.2 | 0.3 | 0.2 | 0.1 | 0.2 | 0.182509976 | 0.27843148 | 0.188995914 | 0.134342684 | 0.215719946 | 79.85 | 12.66 | 0.1585473
0.1 | 0.3 | 0.2 | 0.1 | 0.3 | 0.094369946 | 0.289724034 | 0.20088612 | 0.139057063 | 0.275962837 | 68.97 | 15.59 | 0.2260403
0.1 | 0.3 | 0.2 | 0.2 | 0.2 | 0.090425099 | 0.276823837 | 0.191585739 | 0.234034129 | 0.207131197 | 66.22 | 25.86 | 0.3905165
0.3 | 0.1 | 0.3 | 0.1 | 0.2 | 0.297427569 | 0.095579155 | 0.304917495 | 0.131997544 | 0.170078237 | 51.475 | 12.56 | 0.2440019
0.2 | 0.1 | 0.3 | 0.1 | 0.3 | 0.196727121 | 0.097700494 | 0.314948511 | 0.136019495 | 0.254604379 | 63.66 | 9.83 | 0.1544141
0.3 | 0.1 | 0.3 | 0.2 | 0.1 | 0.275576465 | 0.091298257 | 0.28772505 | 0.249295284 | 0.096104944 | 17.697 | 6.38 | 0.3605131
0.2 | 0.1 | 0.3 | 0.2 | 0.2 | 0.200092539 | 0.103369599 | 0.298724951 | 0.252272314 | 0.145540598 | 13.82 | 6.51 | 0.4710564
0.1 | 0.1 | 0.3 | 0.2 | 0.3 | 0.094732644 | 0.10340047 | 0.312467061 | 0.229706841 | 0.259692983 | 22.9986 | 11.02 | 0.4791596
0.2 | 0.1 | 0.3 | 0.3 | 0.1 | 0.174304405 | 0.097674017 | 0.27891081 | 0.35284754 | 0.096263228 | 5.15 | 5.41 | 1.050485
0.1 | 0.1 | 0.3 | 0.3 | 0.2 | 0.086534515 | 0.102402742 | 0.273421707 | 0.325635936 | 0.2120051 | 11.9 | 6.88 | 0.5781513
0.2 | 0.2 | 0.3 | 0.1 | 0.2 | 0.209075215 | 0.194863442 | 0.291859129 | 0.135186701 | 0.169015513 | 35.34 | 9.92 | 0.2807018
0.1 | 0.2 | 0.3 | 0.1 | 0.3 | 0.091487287 | 0.189958011 | 0.299497879 | 0.155756997 | 0.263299825 | 30.2703 | 13.27 | 0.4383835
0.2 | 0.2 | 0.3 | 0.2 | 0.1 | 0.187658454 | 0.189632172 | 0.283898619 | 0.253419374 | 0.085391381 | 31.1648 | 14.98 | 0.4806705
0.1 | 0.2 | 0.3 | 0.2 | 0.2 | 0.087086811 | 0.180308761 | 0.272989159 | 0.231728835 | 0.227886434 | 30.24 | 16.52 | 0.5462963
0.1 | 0.3 | 0.3 | 0.1 | 0.2 | 0.094381733 | 0.276107246 | 0.28229923 | 0.145648609 | 0.201563181 | 55.04 | 11.86 | 0.2154797
0.3 | 0.15 | 0.15 | 0.25 | 0.15 | 0.304042861 | 0.146409322 | 0.144490064 | 0.278296466 | 0.126761286 | 2.61 | 7.56 | 2.896552
0.2 | 0.1 | 0.15 | 0.3 | 0.25 | 0.175128082 | 0.097475404 | 0.129740229 | 0.312997646 | 0.28465864 | 1.11 | 8.78 | 7.90991
0.3 | 0.25 | 0.25 | 0.1 | 0.1 | 0.309196385 | 0.232678828 | 0.231457939 | 0.13497148 | 0.091695369 | 18.54 | 9.27 | 0.5
0.15 | 0.15 | 0.25 | 0.25 | 0.2 | 0.155928879 | 0.161262391 | 0.24664146 | 0.292102765 | 0.144064505 | 2.92 | 9.26 | 3.171233
0.2 | 0.2 | 0.25 | 0.15 | 0.2 | 0.212715825 | 0.20355873 | 0.240328735 | 0.179611536 | 0.163785174 | 26.39 | 12.94 | 0.4903372
0.1 | 0.3 | 0.2 | 0.15 | 0.25 | 0.105791331 | 0.299160166 | 0.191401218 | 0.196763284 | 0.206884002 | 55.02 | 7.42 | 0.1348601
0.3 | 0.15 | 0.1 | 0.2 | 0.25 | 0.282901943 | 0.154951804 | 0.104581133 | 0.233876027 | 0.223689095 | 17.57 | 20.6 | 1.172453
0.15 | 0.3 | 0.2 | 0.2 | 0.15 | 0.144234482 | 0.278932192 | 0.189819757 | 0.247051484 | 0.139962086 | 33.03 | 9.34 | 0.2827732
0.3 | 0.15 | 0.25 | 0.1 | 0.2 | 0.300663876 | 0.139993589 | 0.225823029 | 0.122125459 | 0.211394047 | 15.18 | 1.94 | 0.1277997
0.15 | 0.3 | 0.25 | 0.1 | 0.2 | 0.137973315 | 0.287268936 | 0.226091771 | 0.134014221 | 0.214651757 | 20.68 | 11.01 | 0.5323985
0.25 | 0.15 | 0.25 | 0.2 | 0.15 | 0.239888662 | 0.151677712 | 0.236726989 | 0.240442059 | 0.131264578 | 13.65 | 15.67 | 1.147985
0.2 | 0.25 | 0.25 | 0.1 | 0.2 | 0.191903272 | 0.249816053 | 0.233436929 | 0.14368505 | 0.181158695 | 28.06 | 16.81 | 0.5990734
0.25 | 0.25 | 0.25 | 0.15 | 0.1 | 0.233727918 | 0.237283601 | 0.228380475 | 0.201040101 | 0.099567905 | 12.6 | 14.68 | 1.165079
0.25 | 0.1 | 0.25 | 0.15 | 0.25 | 0.247771187 | 0.10212003 | 0.244132714 | 0.198068193 | 0.207907876 | 9.14 | 7.21 | 0.7888403
0.2 | 0.2 | 0.25 | 0.2 | 0.15 | 0.193300115 | 0.195607479 | 0.240734614 | 0.23777325 | 0.132584542 | 18.85 | 14.25 | 0.7559682
0.15 | 0.1 | 0.25 | 0.2 | 0.3 | 0.145338415 | 0.106263726 | 0.240085307 | 0.238590033 | 0.26972252 | 17.04 | 12.71 | 0.745892
0.25 | 0.1 | 0.25 | 0.3 | 0.1 | 0.217482967 | 0.097750749 | 0.232562521 | 0.354020973 | 0.09818279 | 1.65 | 5.62 | 3.406061
0.2 | 0.25 | 0.15 | 0.25 | 0.15 | 0.176524099 | 0.223128521 | 0.148322827 | 0.292355109 | 0.159669444 | 14.1 | 18.23 | 1.292908
0.15 | 0.2 | 0.25 | 0.25 | 0.15 | 0.128615352 | 0.196874825 | 0.225798643 | 0.314393128 | 0.134318052 | 11.01 | 19.08 | 1.73297
0.3 | 0.1 | 0.25 | 0.1 | 0.25 | 0.29011428 | 0.113718918 | 0.217698744 | 0.138087717 | 0.24038034 | 13.53 | 10.16 | 0.7509239
0.3 | 0.15 | 0.25 | 0.15 | 0.15 | 0.28974245 | 0.145484073 | 0.223269719 | 0.204813519 | 0.136690239 | 9.93 | 9.62 | 0.9687815
0.3 | 0.25 | 0.2 | 0.15 | 0.1 | 0.278191039 | 0.240546274 | 0.177149948 | 0.198322503 | 0.105790235 | 6.69 | 11.72 | 1.751868
0.15 | 0.25 | 0.15 | 0.3 | 0.15 | 0.133984938 | 0.235534297 | 0.153470811 | 0.31888637 | 0.158123583 | 26.58 | 15.82 | 0.5951843
0.15 | 0.2 | 0.25 | 0.1 | 0.3 | 0.148782617 | 0.202681947 | 0.213563289 | 0.138469104 | 0.296503042 | 32.37 | 11.45 | 0.3537226
0.15 | 0.15 | 0.2 | 0.2 | 0.3 | 0.123286888 | 0.131701045 | 0.188328182 | 0.230167444 | 0.326516441 | 7.75 | 11.43 | 1.474839
0.1 | 0.1 | 0.25 | 0.3 | 0.25 | 0.085672906 | 0.09000512 | 0.257987219 | 0.312971355 | 0.253363399 | 20.91 | 7.1 | 0.3395505
0.3 | 0.25 | 0.15 | 0.1 | 0.2 | 0.299925994 | 0.236762488 | 0.131463244 | 0.131348545 | 0.200499728 | 22.89 | 15.05 | 0.6574924
0.15 | 0.25 | 0.25 | 0.15 | 0.2 | 0.157319707 | 0.250369632 | 0.252814517 | 0.147586993 | 0.191909151 | 13.46 | 13.89 | 1.031947
0.3 | 0.1 | 0.15 | 0.25 | 0.2 | 0.347219374 | 0.081830266 | 0.134060221 | 0.261987774 | 0.174902365 | 3.27 | 9.2 | 2.813456
0.25 | 0.2 | 0.15 | 0.2 | 0.2 | 0.216282673 | 0.215772666 | 0.161438384 | 0.240545895 | 0.165960382 | 6.65 | 14.44 | 2.171429
0.25 | 0.1 | 0.2 | 0.25 | 0.2 | 0.331763964 | 0.085135235 | 0.20122238 | 0.233656578 | 0.148221843 | 18.28 | 6.69 | 0.3659737
0.15 | 0.3 | 0.15 | 0.1 | 0.3 | 0.183058551 | 0.283014192 | 0.153568144 | 0.11203491 | 0.268324202 | 114.16 | 15.08 | 0.1320953
0.3 | 0.1 | 0.15 | 0.15 | 0.3 | 0.342161588 | 0.073623407 | 0.127161743 | 0.187382131 | 0.269671132 | 76.77 | 4.72 | 0.06148235
0.25 | 0.2 | 0.1 | 0.2 | 0.25 | 0.316677131 | 0.189726648 | 0.08677639 | 0.193027977 | 0.213791854 | 32.79 | 19.87 | 0.6059774
0.2 | 0.15 | 0.1 | 0.3 | 0.25 | 0.260204198 | 0.134456863 | 0.091608664 | 0.277014474 | 0.236715801 | 23.54 | 20.96 | 0.8903993
0.3 | 0.2 | 0.1 | 0.15 | 0.25 | 0.36106527 | 0.179988874 | 0.085029064 | 0.142900812 | 0.231015979 | 119.75 | 7.91 | 0.06605428
0.1 | 0.3 | 0.25 | 0.25 | 0.1 | 0.13993876 | 0.294805482 | 0.226922081 | 0.243347742 | 0.094985935 | 79.9 | 14 | 0.175219
0.25 | 0.3 | 0.1 | 0.1 | 0.25 | 0.228574706 | 0.280941104 | 0.089644887 | 0.149641052 | 0.251198251 | 71.76 | 22.77 | 0.3173077
0.2 | 0.2 | 0.25 | 0.25 | 0.1 | 0.185904508 | 0.196207046 | 0.223163617 | 0.324623763 | 0.070101066 | 22.11 | 10.01 | 0.4527363
0.25 | 0.15 | 0.2 | 0.25 | 0.15 | 0.217291628 | 0.155766841 | 0.171277093 | 0.298419253 | 0.157245184 | 20.34 | 19.02 | 0.9351032
0.1 | 0.15 | 0.25 | 0.3 | 0.2 | 0.082718388 | 0.158874344 | 0.231375079 | 0.335933558 | 0.191098631 | 28.64 | 16.5 | 0.5761173
0.25 | 0.1 | 0.2 | 0.3 | 0.15 | 0.218800739 | 0.118258643 | 0.175427251 | 0.351686567 | 0.1358268 | 5.95 | 4.64 | 0.7798319
0.25 | 0.15 | 0.2 | 0.15 | 0.25 | 0.224530521 | 0.151136074 | 0.189138069 | 0.209865387 | 0.225329949 | 26.64 | 8.03 | 0.3014264
0.1 | 0.3 | 0.2 | 0.25 | 0.15 | 0.094589811 | 0.294180884 | 0.189277422 | 0.276327095 | 0.145624788 | 60.7 | 23.02 | 0.3792422
0.2 | 0.3 | 0.15 | 0.1 | 0.25 | 0.198434406 | 0.307047409 | 0.136599144 | 0.112637185 | 0.245281856 | 59.56 | 15.24 | 0.2558764
0.25 | 0.15 | 0.15 | 0.15 | 0.3 | 0.235104389 | 0.154510568 | 0.165049439 | 0.154310929 | 0.291024674 | 35.02 | 14.73 | 0.4206168
0.2 | 0.15 | 0.2 | 0.2 | 0.25 | 0.188267941 | 0.146876386 | 0.186456585 | 0.262809689 | 0.215589399 | 12.43 | 10.55 | 0.848753
0.2 | 0.15 | 0.1 | 0.25 | 0.3 | 0.179272256 | 0.149696981 | 0.105501873 | 0.271429821 | 0.29409907 | 32.21 | 21.29 | 0.6609749
0.2 | 0.3 | 0.15 | 0.15 | 0.2 | 0.183230896 | 0.268794473 | 0.151811314 | 0.201740486 | 0.19442283 | 30.74 | 13.82 | 0.4495771
0.25 | 0.1 | 0.2 | 0.15 | 0.3 | 0.232643826 | 0.113769159 | 0.2010733 | 0.153660537 | 0.298853178 | 17.56 | 9.08 | 0.5170843
0.15 | 0.25 | 0.2 | 0.2 | 0.2 | 0.13440655 | 0.231265952 | 0.205517954 | 0.241785828 | 0.187023717 | 33.96 | 14.37 | 0.4231449
0.2 | 0.3 | 0.25 | 0.15 | 0.1 | 0.198289432 | 0.295848846 | 0.251050924 | 0.160249194 | 0.094561604 | 29.95 | 8.31 | 0.2774624
0.3 | 0.1 | 0.1 | 0.25 | 0.25 | 0.298342388 | 0.094401449 | 0.099974895 | 0.290060705 | 0.217220563 | 107.47 | 11.33 | 0.1054248
0.2 | 0.1 | 0.25 | 0.3 | 0.15 | 0.187678293 | 0.094752717 | 0.229721987 | 0.359242998 | 0.128604004 | 37.96 | 10.14 | 0.2671233
0.15 | 0.1 | 0.2 | 0.25 | 0.3 | 0.140598453 | 0.098922357 | 0.193787271 | 0.300070895 | 0.266621024 | 86.95 | 14.78 | 0.1699827
0.25 | 0.2 | 0.15 | 0.15 | 0.25 | 0.233220023 | 0.197043642 | 0.136148529 | 0.196454506 | 0.237133299 | 73.35 | 18.4 | 0.2508521
0.15 | 0.15 | 0.25 | 0.15 | 0.3 | 0.147838873 | 0.149715961 | 0.253729469 | 0.204630649 | 0.244085047 | 87.81 | 11.74 | 0.1336978
0.3 | 0.25 | 0.1 | 0.25 | 0.1 | 0.28425445 | 0.237681546 | 0.093002748 | 0.315127549 | 0.069933707 | 81.76 | 30.06 | 0.3676614
0.25 | 0.25 | 0.15 | 0.1 | 0.25 | 0.269055212 | 0.237502606 | 0.163960719 | 0.110250175 | 0.219231288 | 67.01 | 18.77 | 0.2801074
0.25 | 0.15 | 0.1 | 0.25 | 0.25 | 0.259378599 | 0.153902157 | 0.104495801 | 0.273692828 | 0.208530615 | 55.88 | 18.06 | 0.3231926
0.2 | 0.25 | 0.25 | 0.2 | 0.1 | 0.190744844 | 0.243285249 | 0.230033232 | 0.258725568 | 0.077211108 | 78.03 | 23.52 | 0.3014225
0.1 | 0.25 | 0.25 | 0.15 | 0.25 | 0.101753365 | 0.263893714 | 0.244558392 | 0.148496064 | 0.241298464 | 114.4 | 15.25 | 0.1333042
0.2 | 0.1 | 0.25 | 0.25 | 0.2 | 0.204236697 | 0.10145761 | 0.252783261 | 0.27406461 | 0.167457822 | 18.93 | 9.43 | 0.4981511
0.2 | 0.15 | 0.15 | 0.2 | 0.3 | 0.186942286 | 0.13932658 | 0.147855854 | 0.227615246 | 0.298260034 | 104.34 | 18.4 | 0.1763466

## PI-DO-BO
PI-DO-BO | Synthesis formula |  |  |  |  | Compositions |  |  |  |  | Kinetic parameters |  |  | Samples with low KM values were retested 3 times
batch | Co | Fe | Mn | V | Cu | Co | Fe | Mn | V | Cu | KM (mM) | Vmax (10-8 M s-1) | Vmax/KM (10-5 s-1)
0 | 0.2 | 0.2 | 0.1 | 0.2 | 0.3 | 0.18809 | 0.19884 | 0.09033 | 0.24292 | 0.27982 | 50.168 | 29.92 | 0.5964
| 0.1 | 0.2 | 0.1 | 0.3 | 0.3 | 0.10003 | 0.19255 | 0.11739 | 0.2986 | 0.29142 | 34.36 | 33.99 | 0.98923
| 0.2 | 0.3 | 0.1 | 0.1 | 0.3 | 0.21686 | 0.29529 | 0.10482 | 0.12364 | 0.25938 | 51.974 | 28.15 | 0.54162
| 0.3 | 0.3 | 0.1 | 0.2 | 0.1 | 0.28724 | 0.28389 | 0.09995 | 0.23395 | 0.09497 | 32.481 | 25.28 | 0.7783
| 0.2 | 0.3 | 0.1 | 0.2 | 0.2 | 0.18073 | 0.28317 | 0.09797 | 0.22242 | 0.21571 | 42.174 | 21.31 | 0.50529
| 0.1 | 0.3 | 0.1 | 0.2 | 0.3 | 0.09168 | 0.27391 | 0.11031 | 0.21504 | 0.30905 | 58.714 | 26.89 | 0.45798
| 0.2 | 0.3 | 0.1 | 0.3 | 0.1 | 0.19077 | 0.29247 | 0.08765 | 0.33862 | 0.09048 | 52.5465 | 17.85 | 0.3397
| 0.1 | 0.2 | 0.2 | 0.2 | 0.3 | 0.08911 | 0.17949 | 0.19519 | 0.23799 | 0.29821 | 37.467 | 17.75 | 0.47375
| 0.1 | 0.2 | 0.2 | 0.3 | 0.2 | 0.12674 | 0.18768 | 0.2048 | 0.29808 | 0.1827 | 39.426 | 15.68 | 0.39771
| 0.2 | 0.3 | 0.2 | 0.2 | 0.1 | 0.18145 | 0.28069 | 0.21263 | 0.24152 | 0.08371 | 43.797 | 16.91 | 0.3861
| 0.1 | 0.3 | 0.2 | 0.3 | 0.1 | 0.08892 | 0.28725 | 0.18797 | 0.33371 | 0.10215 | 86.721 | 41.23 | 0.47543
| 0.3 | 0.2 | 0.3 | 0.1 | 0.1 | 0.32201 | 0.19265 | 0.26414 | 0.13453 | 0.08667 | 46.88 | 14.75 | 0.31463
| 0.1 | 0.2 | 0.3 | 0.3 | 0.1 | 0.0964 | 0.1946 | 0.28664 | 0.35054 | 0.07182 | 34.06 | 24.89 | 0.73077
| 0.2 | 0.3 | 0.3 | 0.1 | 0.1 | 0.18667 | 0.27991 | 0.30788 | 0.13649 | 0.08905 | 45.924 | 13.26 | 0.28874
| 0.1 | 0.3 | 0.3 | 0.2 | 0.1 | 0.08847 | 0.28758 | 0.30544 | 0.24319 | 0.07534 | 37.115 | 19.49 | 0.52512
| 0.25 | 0.25 | 0.1 | 0.25 | 0.15 | 0.24239 | 0.24038 | 0.09954 | 0.29244 | 0.12525 | 24.1 | 27.7 | 1.14938
| 0.15 | 0.3 | 0.15 | 0.3 | 0.1 | 0.14702 | 0.30521 | 0.1481 | 0.32604 | 0.07362 | 46.22 | 21.98 | 0.47555
| 0.1 | 0.25 | 0.15 | 0.25 | 0.25 | 0.09197 | 0.23481 | 0.12109 | 0.27062 | 0.28152 | 43 | 17.94 | 0.41721
| 0.1 | 0.25 | 0.15 | 0.3 | 0.2 | 0.09197 | 0.22929 | 0.14188 | 0.34505 | 0.19181 | 48.55 | 30.81 | 0.6346
| 0.25 | 0.3 | 0.15 | 0.15 | 0.15 | 0.26307 | 0.27967 | 0.13523 | 0.1844 | 0.13763 | 47.73 | 20.87 | 0.43725
| 0.25 | 0.2 | 0.1 | 0.25 | 0.2 | 0.23428 | 0.19357 | 0.10101 | 0.2908 | 0.18033 | 18.68 | 29.18 | 1.5621
| 0.2 | 0.3 | 0.15 | 0.2 | 0.15 | 0.17934 | 0.28356 | 0.14314 | 0.22831 | 0.16564 | 52.31 | 28.76 | 0.5498
| 0.25 | 0.3 | 0.1 | 0.25 | 0.1 | 0.21437 | 0.30793 | 0.10796 | 0.29428 | 0.07546 | 31.38 | 25.51 | 0.81294
| 0.2 | 0.2 | 0.15 | 0.25 | 0.2 | 0.16826 | 0.21655 | 0.13899 | 0.29791 | 0.17828 | 49.51 | 19.74 | 0.39871
| 0.15 | 0.25 | 0.2 | 0.3 | 0.1 | 0.12076 | 0.24459 | 0.21219 | 0.3472 | 0.07527 | 67.36 | 36.47 | 0.54142
| 0.25 | 0.3 | 0.2 | 0.15 | 0.1 | 0.24346 | 0.28079 | 0.17789 | 0.19759 | 0.10027 | 41.22 | 8.66 | 0.21009
| 0.15 | 0.3 | 0.1 | 0.15 | 0.3 | 0.13511 | 0.30377 | 0.08676 | 0.19463 | 0.27973 | 41.43 | 23.23 | 0.5607
| 0.1 | 0.25 | 0.25 | 0.25 | 0.15 | 0.07961 | 0.24668 | 0.24391 | 0.28493 | 0.14488 | 49.61 | 33.01 | 0.66539
| 0.2 | 0.2 | 0.2 | 0.15 | 0.25 | 0.23846 | 0.17948 | 0.20084 | 0.15487 | 0.22635 | 48.26 | 7.95 | 0.16473
| 0.3 | 0.25 | 0.2 | 0.1 | 0.15 | 0.27104 | 0.22905 | 0.18763 | 0.15377 | 0.15851 | 49.43 | 13.74 | 0.27797
| 0.1 | 0.25 | 0.25 | 0.2 | 0.2 | 0.0853 | 0.22602 | 0.23691 | 0.25594 | 0.19584 | 33.69 | 23.9 | 0.70941
| 0.3 | 0.2 | 0.25 | 0.1 | 0.15 | 0.27306 | 0.16899 | 0.25852 | 0.1595 | 0.13992 | 39.99 | 14.89 | 0.37234
| 0.15 | 0.2 | 0.1 | 0.3 | 0.25 | 0.1315 | 0.19047 | 0.10194 | 0.34304 | 0.23304 | 55.28 | 24.52 | 0.44356
| 0.3 | 0.2 | 0.15 | 0.1 | 0.25 | 0.30728 | 0.19081 | 0.13561 | 0.12515 | 0.24116 | 48.15 | 8.58 | 0.17819
| 0.25 | 0.25 | 0.1 | 0.3 | 0.1 | 0.24116 | 0.24067 | 0.10389 | 0.31931 | 0.09498 | 56.62 | 29.2 | 0.51572
| 0.1 | 0.2 | 0.25 | 0.15 | 0.3 | 0.08933 | 0.18078 | 0.24334 | 0.20569 | 0.28086 | 40.3 | 14.94 | 0.37072
| 0.2 | 0.25 | 0.1 | 0.2 | 0.25 | 0.19708 | 0.24674 | 0.1065 | 0.21538 | 0.23431 | 39.4 | 14.85 | 0.3769
| 0.25 | 0.2 | 0.25 | 0.1 | 0.2 | 0.25889 | 0.19788 | 0.24593 | 0.11024 | 0.18704 | 46.46 | 7.95 | 0.17111
| 0.2 | 0.15 | 0.15 | 0.25 | 0.25 | 0.19435 | 0.15059 | 0.15658 | 0.31925 | 0.17924 | 96.48 | 22.74 | 0.2357
| 0.15 | 0.25 | 0.2 | 0.15 | 0.25 | 0.15342 | 0.24549 | 0.19122 | 0.19852 | 0.21135 | 92.85 | 29.43 | 0.31696
| 0.1 | 0.2 | 0.25 | 0.3 | 0.15 | 0.09147 | 0.18413 | 0.22666 | 0.35311 | 0.14463 | 84.1 | 40.61 | 0.48288
| 0.3 | 0.15 | 0.1 | 0.25 | 0.2 | 0.29957 | 0.14735 | 0.1004 | 0.26783 | 0.18484 | 50.29 | 17.84 | 0.35474
| 0.25 | 0.2 | 0.2 | 0.2 | 0.15 | 0.23865 | 0.192 | 0.18868 | 0.26042 | 0.12025 | 54.37 | 19.72 | 0.3627
| 0.25 | 0.1 | 0.1 | 0.3 | 0.25 | 0.25887 | 0.10367 | 0.10034 | 0.3188 | 0.21833 | 69.55 | 36.76 | 0.52854
| 0.25 | 0.15 | 0.15 | 0.2 | 0.25 | 0.24923 | 0.15353 | 0.14837 | 0.25377 | 0.1951 | 47.45 | 12.82 | 0.27018
| 0.1 | 0.3 | 0.15 | 0.3 | 0.15 | 0.09685 | 0.28669 | 0.1407 | 0.35187 | 0.12389 | 72.31 | 43.17 | 0.59701
| 0.15 | 0.15 | 0.25 | 0.3 | 0.15 | 0.14191 | 0.14062 | 0.23747 | 0.34215 | 0.13785 | 54.91 | 23.41 | 0.42633
| 0.3 | 0.2 | 0.2 | 0.15 | 0.15 | 0.28915 | 0.19479 | 0.18598 | 0.20143 | 0.12864 | 50.65 | 13.06 | 0.25785
| 0.3 | 0.1 | 0.2 | 0.25 | 0.15 | 0.30291 | 0.10182 | 0.20234 | 0.26635 | 0.12659 | 46.03 | 11.93 | 0.25918
| 0.1 | 0.25 | 0.25 | 0.3 | 0.1 | 0.09689 | 0.22752 | 0.23068 | 0.3465 | 0.09841 | 97.59 | 32.47 | 0.33272
1 | 0.2 | 0.16 | 0.19 | 0.15 | 0.3 | 0.192557899 | 0.153791108 | 0.179231202 | 0.19907381 | 0.275345981 | 35.13 | 10.47 | 0.29804
| 0.15 | 0.07 | 0.25 | 0.27 | 0.26 | 0.157031131 | 0.072734489 | 0.244208317 | 0.309192047 | 0.216834016 | 5.1 | 8.45 | 1.65686
| 0.15 | 0.07 | 0.14 | 0.35 | 0.29 | 0.155549519 | 0.074953498 | 0.139505751 | 0.347375832 | 0.2826154 | 22.02 | 14.14 | 0.64214
| 0.15 | 0.23 | 0.14 | 0.2 | 0.28 | 0.143571019 | 0.20095738 | 0.128237675 | 0.244071319 | 0.283162607 | 71.19 | 34.74 | 0.48799
| 0.17 | 0.18 | 0.13 | 0.24 | 0.28 | 0.166174164 | 0.166224754 | 0.127088649 | 0.282572461 | 0.257939972 | 41.98 | 22.72 | 0.54121
| 0.15 | 0.11 | 0.25 | 0.23 | 0.26 | 0.150002847 | 0.11042077 | 0.244304583 | 0.280994786 | 0.214277014 | 10.04 | 9.52 | 0.94821
| 0.15 | 0.2 | 0.14 | 0.25 | 0.26 | 0.140494749 | 0.177323986 | 0.129938107 | 0.293713109 | 0.258530049 | 71.06 | 23.63 | 0.33254
| 0.15 | 0.18 | 0.14 | 0.27 | 0.26 | 0.16401663 | 0.187821828 | 0.145016677 | 0.281444205 | 0.221700659 | 15.53 | 24.43 | 1.57308
2 | 0.15 | 0.2 | 0.14 | 0.25 | 0.26 | 0.146437948 | 0.200627958 | 0.142386258 | 0.266647059 | 0.243900777 | 58.61 | 28.12 | 0.47978
| 0.28 | 0.06 | 0.25 | 0.35 | 0.06 | 0.314340816 | 0.058515602 | 0.223110392 | 0.359201164 | 0.044832026 | 0.43 | 3.02 | 7.02326
| 0.24 | 0.07 | 0.3 | 0.05 | 0.34 | 0.243519726 | 0.084835253 | 0.28597667 | 0.075791277 | 0.309877074 | 61.62 | 7.48 | 0.12139
| 0.08 | 0.31 | 0.19 | 0.29 | 0.13 | 0.078563628 | 0.280538555 | 0.174236607 | 0.344110095 | 0.122551115 | 108.77 | 47.39 | 0.43569
| 0.19 | 0.12 | 0.25 | 0.16 | 0.28 | 0.199752855 | 0.113285393 | 0.262001194 | 0.180014155 | 0.244946403 | 34.51 | 7.07 | 0.20487
| 0.13 | 0.19 | 0.14 | 0.35 | 0.19 | 0.122069226 | 0.174070636 | 0.12946278 | 0.368627581 | 0.205769777 | 13.6 | 17.09 | 1.25662
| 0.2 | 0.07 | 0.26 | 0.15 | 0.32 | 0.184005193 | 0.067051272 | 0.262351836 | 0.193875189 | 0.29271651 | 20.54 | 4.34 | 0.2113
| 0.11 | 0.3 | 0.21 | 0.23 | 0.15 | 0.115745482 | 0.282530444 | 0.204208594 | 0.273023678 | 0.124491802 | 60.18 | 25.31 | 0.42057
3 | 0.35 | 0.05 | 0.35 | 0.08 | 0.17 | 0.359114116 | 0.050194418 | 0.344650294 | 0.100838336 | 0.145202836 | 33.79 | 7.79 | 0.23054
| 0.15 | 0.19 | 0.16 | 0.26 | 0.24 | 0.141707088 | 0.187436222 | 0.163300334 | 0.270037443 | 0.237518914 | 27.56 | 18.56 | 0.67344
| 0.27 | 0.13 | 0.34 | 0.07 | 0.19 | 0.269693747 | 0.14905151 | 0.298849034 | 0.099519019 | 0.18288669 | 25.69 | 7.71 | 0.30012
| 0.3 | 0.09 | 0.31 | 0.11 | 0.19 | 0.288714939 | 0.086502184 | 0.312718015 | 0.150020926 | 0.162043935 | 18.75 | 10.6 | 0.56533
| 0.29 | 0.05 | 0.35 | 0.14 | 0.17 | 0.284552276 | 0.05054326 | 0.312440108 | 0.170909574 | 0.181554782 | 22.82 | 8.73 | 0.38256
| 0.31 | 0.12 | 0.32 | 0.08 | 0.17 | 0.296038173 | 0.118613473 | 0.302774103 | 0.104181589 | 0.178392662 | 28.33 | 7.92 | 0.27956
| 0.09 | 0.29 | 0.19 | 0.26 | 0.17 | 0.084450135 | 0.262375718 | 0.179703641 | 0.308502644 | 0.164967863 | 29.67 | 51.88 | 1.74857
| 0.29 | 0.09 | 0.35 | 0.1 | 0.17 | 0.276261189 | 0.087172299 | 0.329895224 | 0.128385793 | 0.178285496 | 28.97 | 11.19 | 0.38626
4 | 0.16 | 0.05 | 0.35 | 0.09 | 0.35 | 0.157956811 | 0.049987534 | 0.343273074 | 0.11696192 | 0.331820661 | 36.85 | 6.65 | 0.18046
| 0.35 | 0.2 | 0.05 | 0.35 | 0.05 | 0.33680525 | 0.205217969 | 0.048475058 | 0.373273551 | 0.036228172 | 10.26 | 17.02 | 1.65887
| 0.35 | 0.05 | 0.05 | 0.2 | 0.35 | 0.33316954 | 0.051748499 | 0.042523066 | 0.237416403 | 0.335142492 | 20.85 | 8.49 | 0.40719
| 0.09 | 0.16 | 0.35 | 0.35 | 0.05 | 0.08309341 | 0.151935635 | 0.31211617 | 0.408985457 | 0.043869328 | 8.08 | 10.01 | 1.23886
| 0.09 | 0.16 | 0.05 | 0.35 | 0.35 | 0.095175697 | 0.166408088 | 0.065410925 | 0.32451801 | 0.348487281 | 35.2 | 7.83 | 0.22244
| 0.35 | 0.05 | 0.16 | 0.27 | 0.17 | 0.313601396 | 0.049811045 | 0.1653903 | 0.320483034 | 0.150714225 | 1.28 | 4.55 | 3.55469
| 0.17 | 0.05 | 0.15 | 0.28 | 0.35 | 0.162644021 | 0.055612776 | 0.163063597 | 0.309921335 | 0.308758272 | 9.48 | 4.53 | 0.47785
| 0.08 | 0.17 | 0.35 | 0.05 | 0.35 | 0.081289425 | 0.180093585 | 0.342565717 | 0.07115914 | 0.324892133 | 160.5 | 3.76 | 0.02343
5 | 0.16 | 0.34 | 0.07 | 0.09 | 0.34 | 0.154195179 | 0.334939789 | 0.073122653 | 0.122733512 | 0.315008866 | 36.52 | 10.5 | 0.28751
| 0.28 | 0.05 | 0.26 | 0.35 | 0.06 | 0.244233651 | 0.050898171 | 0.236842908 | 0.427005363 | 0.041019907 | 0.58 | 4.9 | 8.44828
| 0.16 | 0.35 | 0.18 | 0.25 | 0.06 | 0.15787334 | 0.339334184 | 0.178687055 | 0.279389539 | 0.044715881 | 91.38 | 55.24 | 0.60451
| 0.18 | 0.05 | 0.09 | 0.35 | 0.33 | 0.202337483 | 0.059748215 | 0.079566996 | 0.345458302 | 0.312889004 | 7.66 | 6.84 | 0.89295
| 0.17 | 0.33 | 0.07 | 0.27 | 0.16 | 0.162071536 | 0.314747801 | 0.070420467 | 0.316795156 | 0.13596504 | 87.05 | 17.74 | 0.20379
| 0.25 | 0.05 | 0.18 | 0.34 | 0.18 | 0.238635324 | 0.053290275 | 0.18114583 | 0.380016972 | 0.146911599 | 1.52 | 4.78 | 3.14474
| 0.29 | 0.05 | 0.06 | 0.34 | 0.26 | 0.334450942 | 0.061807443 | 0.067313031 | 0.309271884 | 0.2271567 | 23.2 | 6.53 | 0.28147
| 0.16 | 0.24 | 0.19 | 0.34 | 0.07 | 0.149602384 | 0.218814451 | 0.17654794 | 0.397663664 | 0.057371561 | 31.79 | 18.98 | 0.59704
6 | 0.25 | 0.05 | 0.2 | 0.31 | 0.19 | 0.223050896 | 0.048172603 | 0.192227344 | 0.373809539 | 0.162739618 | 3.28 | 3.87 | 1.17988
| 0.2 | 0.09 | 0.19 | 0.34 | 0.18 | 0.189850017 | 0.093887179 | 0.17404871 | 0.362327608 | 0.179886486 | 2.94 | 5.6 | 1.90476
| 0.21 | 0.06 | 0.19 | 0.35 | 0.19 | 0.186989613 | 0.056043322 | 0.176884846 | 0.377330699 | 0.20275152 | 0.98 | 4.5 | 4.59184
| 0.27 | 0.05 | 0.19 | 0.3 | 0.19 | 0.231693815 | 0.046006807 | 0.19135128 | 0.325903927 | 0.205044172 | 3.72 | 3.94 | 1.05914
| 0.23 | 0.05 | 0.2 | 0.34 | 0.18 | 0.216268471 | 0.050732071 | 0.193691397 | 0.394939153 | 0.144368908 | 4.19 | 3.68 | 0.87828
| 0.24 | 0.06 | 0.19 | 0.32 | 0.19 | 0.225317108 | 0.062247029 | 0.187043604 | 0.3656434 | 0.159748861 | 3.52 | 4.73 | 1.34375
| 0.26 | 0.06 | 0.18 | 0.31 | 0.19 | 0.24113852 | 0.057516233 | 0.176469094 | 0.37034401 | 0.154532144 | 4.79 | 4.04 | 0.84342
| 0.24 | 0.05 | 0.19 | 0.34 | 0.18 | 0.217725881 | 0.048023909 | 0.184297424 | 0.388092993 | 0.161859792 | 6.15 | 3.96 | 0.6439
7 | 0.06 | 0.15 | 0.1 | 0.34 | 0.35 | 0.060219512 | 0.153608151 | 0.106285429 | 0.289507482 | 0.390379426 | 19.74 | 24.64 | 1.24823
| 0.35 | 0.1 | 0.14 | 0.35 | 0.06 | 0.324281723 | 0.095740568 | 0.129911949 | 0.399574118 | 0.050491641 | 3.18 | 7.9 | 2.48428
| 0.06 | 0.15 | 0.14 | 0.35 | 0.3 | 0.056579893 | 0.140000328 | 0.131783989 | 0.354134204 | 0.317501585 | 9.78 | 14.28 | 1.46012
| 0.35 | 0.11 | 0.12 | 0.35 | 0.07 | 0.324244722 | 0.1023519 | 0.12762369 | 0.392766498 | 0.053013191 | 5.27 | 9.22 | 1.74953
| 0.06 | 0.15 | 0.14 | 0.35 | 0.3 | 0.059664043 | 0.144538899 | 0.136810178 | 0.335119617 | 0.323867263 | 12.86 | 14.88 | 1.15708
| 0.35 | 0.1 | 0.14 | 0.34 | 0.07 | 0.321152085 | 0.097565533 | 0.139505176 | 0.389660765 | 0.052116441 | 0.23 | 5.12 | 22.26087
| 0.06 | 0.15 | 0.14 | 0.35 | 0.3 | 0.058573626 | 0.14570231 | 0.132433478 | 0.352907421 | 0.310383166 | 6.62 | 11.11 | 1.67825
| 0.06 | 0.15 | 0.1 | 0.34 | 0.35 | 0.059928345 | 0.146236569 | 0.104776371 | 0.335799443 | 0.353259272 | 11.55 | 15.33 | 1.32727
8 | 0.07 | 0.15 | 0.35 | 0.27 | 0.16 | 0.063440401 | 0.139865857 | 0.327152647 | 0.313744043 | 0.155797053 | 36.44 | 18.77 | 0.51509
| 0.35 | 0.15 | 0.05 | 0.26 | 0.19 | 0.321293792 | 0.149970146 | 0.048520503 | 0.294692147 | 0.185523413 | 36.87 | 18.44 | 0.50014
| 0.28 | 0.14 | 0.07 | 0.35 | 0.16 | 0.289133166 | 0.14407828 | 0.072545433 | 0.331162969 | 0.163080153 | 5.24 | 7.07 | 1.34924
| 0.07 | 0.15 | 0.27 | 0.35 | 0.16 | 0.071245904 | 0.163862922 | 0.27451911 | 0.34925871 | 0.141113354 | 20.49 | 9.98 | 0.48707
| 0.35 | 0.1 | 0.06 | 0.33 | 0.16 | 0.362185624 | 0.10391843 | 0.064414224 | 0.318008665 | 0.151473057 | 19.62 | 5.25 | 0.26758
| 0.06 | 0.1 | 0.35 | 0.33 | 0.16 | 0.053694637 | 0.098913065 | 0.336543319 | 0.375231126 | 0.135617853 | 4.95 | 5.46 | 1.10303
| 0.06 | 0.15 | 0.32 | 0.31 | 0.16 | 0.059261628 | 0.145236991 | 0.327888241 | 0.3262397 | 0.141373439 | 9.19 | 8.56 | 0.93145
| 0.31 | 0.14 | 0.06 | 0.34 | 0.15 | 0.302188297 | 0.140530191 | 0.062832773 | 0.37096185 | 0.123486889 | 8.3 | 6.83 | 0.82289
9 | 0.2 | 0.14 | 0.21 | 0.15 | 0.3 | 0.190168816 | 0.127222454 | 0.2080544 | 0.19300436 | 0.281549969 | 21.65 | 11.77 | 0.54365
| 0.2 | 0.05 | 0.35 | 0.34 | 0.06 | 0.18243028 | 0.046301913 | 0.325364194 | 0.398164265 | 0.047739349 | 0.01 | 1.58 | 158
| 0.31 | 0.14 | 0.21 | 0.28 | 0.06 | 0.282354023 | 0.123993884 | 0.213702452 | 0.341006528 | 0.038943112 | 0.07 | 6.18 | 88.28571
| 0.3 | 0.05 | 0.21 | 0.16 | 0.28 | 0.290646306 | 0.048068917 | 0.214992457 | 0.200054229 | 0.24623809 | 8.92 | 5.26 | 0.58969
| 0.17 | 0.14 | 0.35 | 0.28 | 0.06 | 0.156882908 | 0.127322373 | 0.330997685 | 0.336621001 | 0.048176033 | 11.99 | 8.9 | 0.74229
| 0.24 | 0.15 | 0.22 | 0.33 | 0.06 | 0.215142593 | 0.132531352 | 0.227726117 | 0.381633212 | 0.042966726 | 0.1 | 5.44 | 54.4
| 0.21 | 0.13 | 0.24 | 0.08 | 0.34 | 0.203857202 | 0.127805794 | 0.262390717 | 0.104409816 | 0.30153647 | 68.36 | 10.55 | 0.15433
| 0.2 | 0.1 | 0.21 | 0.17 | 0.32 | 0.187813738 | 0.090724108 | 0.211125138 | 0.210814409 | 0.299522607 | 20.35 | 7.3 | 0.35872
10 | 0.26 | 0.15 | 0.3 | 0.09 | 0.2 | 0.281381517 | 0.143910161 | 0.277389728 | 0.117247334 | 0.18007126 | 56.19 | 10.21 | 0.1817
| 0.28 | 0.14 | 0.06 | 0.35 | 0.17 | 0.29773262 | 0.148211633 | 0.062441877 | 0.341866009 | 0.149747861 | 10.98 | 9.04 | 0.82332
| 0.08 | 0.15 | 0.35 | 0.35 | 0.07 | 0.069971299 | 0.136353922 | 0.323067599 | 0.410834677 | 0.059772503 | 9.41 | 9.22 | 0.97981
| 0.35 | 0.15 | 0.35 | 0.1 | 0.05 | 0.362878941 | 0.141513611 | 0.318032758 | 0.137691852 | 0.039882838 | 34.27 | 6.16 | 0.17975
| 0.18 | 0.12 | 0.29 | 0.35 | 0.06 | 0.165765929 | 0.112974951 | 0.271928838 | 0.410130606 | 0.039199675 | 5.97 | 6.52 | 1.09213
| 0.14 | 0.15 | 0.34 | 0.31 | 0.06 | 0.119095906 | 0.135652378 | 0.334149839 | 0.370743027 | 0.04035885 | 5.52 | 5.36 | 0.97101
| 0.17 | 0.1 | 0.34 | 0.33 | 0.06 | 0.148755033 | 0.086996069 | 0.327305225 | 0.375610468 | 0.061333206 | 1.07 | 4.59 | 4.28972
| 0.14 | 0.15 | 0.29 | 0.35 | 0.07 | 0.133757898 | 0.138859485 | 0.263609852 | 0.4160515 | 0.047721265 | 14.18 | 12.98 | 0.91537
11 | 0.06 | 0.15 | 0.35 | 0.09 | 0.35 | 0.057105693 | 0.150019118 | 0.341482071 | 0.122264208 | 0.32912891 | 19.15 | 6.18 | 0.32272
| 0.34 | 0.05 | 0.21 | 0.35 | 0.05 | 0.318826217 | 0.049009159 | 0.181851783 | 0.415075341 | 0.035237499 | 0.03 | 4.09 | 136.33333
| 0.12 | 0.15 | 0.35 | 0.31 | 0.07 | 0.109921422 | 0.141255174 | 0.333234053 | 0.358255539 | 0.057333812 | 37.97 | 17.23 | 0.45378
| 0.06 | 0.15 | 0.16 | 0.35 | 0.28 | 0.052463876 | 0.133233044 | 0.148074207 | 0.385122031 | 0.281106842 | 16.72 | 15.07 | 0.90132
| 0.21 | 0.15 | 0.22 | 0.35 | 0.07 | 0.182364474 | 0.137558646 | 0.209232934 | 0.398975338 | 0.071868608 | 10.44 | 9.92 | 0.95019
| 0.06 | 0.15 | 0.25 | 0.19 | 0.35 | 0.055480905 | 0.142861493 | 0.242014108 | 0.222821182 | 0.336822312 | 75.54 | 11.8 | 0.15621
| 0.3 | 0.12 | 0.16 | 0.35 | 0.07 | 0.277342502 | 0.112306392 | 0.159640456 | 0.398158 | 0.05255265 | 5.86 | 6.98 | 1.19113
| 0.17 | 0.15 | 0.29 | 0.32 | 0.07 | 0.143515689 | 0.128254879 | 0.296697362 | 0.378894324 | 0.052637745 | 20 | 11.62 | 0.581
12 | 0.28 | 0.06 | 0.26 | 0.34 | 0.06 | 0.250068843 | 0.048687651 | 0.261910053 | 0.401346942 | 0.037986511 | 0.07 | 3.36 | 48
| 0.35 | 0.05 | 0.19 | 0.35 | 0.06 | 0.341198367 | 0.049052409 | 0.178019754 | 0.395912753 | 0.035816716 | 0.15 | 3.29 | 21.93333
| 0.25 | 0.13 | 0.19 | 0.34 | 0.09 | 0.233405339 | 0.120653602 | 0.173058702 | 0.407633057 | 0.0652493 | 0.15 | 4.76 | 31.73333
| 0.35 | 0.08 | 0.16 | 0.35 | 0.06 | 0.323029389 | 0.075820448 | 0.161900839 | 0.394845004 | 0.044404319 | 0.02 | 4.38 | 219
| 0.34 | 0.06 | 0.2 | 0.34 | 0.06 | 0.351853006 | 0.050038475 | 0.200826716 | 0.331405052 | 0.065876751 | 0.19 | 4.35 | 22.89474
| 0.35 | 0.07 | 0.17 | 0.35 | 0.06 | 0.3432233 | 0.076263461 | 0.184621733 | 0.341710301 | 0.054181205 | 0.01 | 2.97 | 297
| 0.25 | 0.14 | 0.19 | 0.33 | 0.09 | 0.232043558 | 0.129192682 | 0.19389547 | 0.34644277 | 0.098425521 | 0.27 | 6.76 | 25.03704
| 0.35 | 0.09 | 0.15 | 0.35 | 0.06 | 0.304683788 | 0.078440494 | 0.152195391 | 0.393152951 | 0.071527375 | 0.61 | 5.41 | 8.86885

## standard DO-BO
DO-BO | Synthesis formula |  |  |  |  | Compositions (at. %) |  |  |  |  | Kinetic parameters
batch | Co | Fe | Mn | V | Cu | Co | Fe | Mn | V | Cu | KM (mM) | Vmax (10-8 M s-1) | Vmax/KM (10-5 s-1)
1 | 0.35 | 0.2 | 0.05 | 0.18 | 0.22 | 0.328586211 | 0.192796474 | 0.047832572 | 0.230950755 | 0.199833989 | 16.71 | 6.5 | 0.38899
| 0.08 | 0.25 | 0.2 | 0.22 | 0.25 | 0.075946271 | 0.253163129 | 0.194087289 | 0.265382453 | 0.211420858 | 44.36 | 12.1 | 0.27277
| 0.1 | 0.25 | 0.2 | 0.22 | 0.23 | 0.093991227 | 0.235099302 | 0.190902497 | 0.261020396 | 0.218986577 | 64.3 | 25.25 | 0.39269
| 0.12 | 0.25 | 0.19 | 0.19 | 0.25 | 0.113633777 | 0.228449919 | 0.189331571 | 0.242088146 | 0.226496587 | 40 | 8.72 | 0.218
| 0.1 | 0.27 | 0.18 | 0.2 | 0.25 | 0.0990973 | 0.251144973 | 0.183644213 | 0.250047461 | 0.216066052 | 37.6 | 13.05 | 0.34707
| 0.1 | 0.25 | 0.21 | 0.19 | 0.25 | 0.099165928 | 0.236242258 | 0.210433983 | 0.243893071 | 0.21026476 | 97.33 | 18.43 | 0.18936
| 0.1 | 0.27 | 0.2 | 0.18 | 0.25 | 0.095317127 | 0.236119524 | 0.196981026 | 0.225523024 | 0.246059299 | 30.46 | 8.44 | 0.27708
| 0.1 | 0.24 | 0.2 | 0.21 | 0.25 | 0.095476258 | 0.229237204 | 0.187398111 | 0.253686576 | 0.234201851 | 50.83 | 11.43 | 0.22487
2 | 0.34 | 0.16 | 0.12 | 0.05 | 0.33 | 0.33658232 | 0.157474241 | 0.10876201 | 0.064761865 | 0.332419563 | 200.11 | 20.43 | 0.10209
| 0.14 | 0.16 | 0.14 | 0.3 | 0.26 | 0.120891945 | 0.15016735 | 0.13134833 | 0.331918786 | 0.26567359 | 22.63 | 12.53 | 0.55369
| 0.15 | 0.16 | 0.17 | 0.26 | 0.26 | 0.134786239 | 0.16511857 | 0.17081335 | 0.279854732 | 0.249427109 | 27.07 | 17.09 | 0.63133
| 0.15 | 0.16 | 0.14 | 0.3 | 0.25 | 0.131716822 | 0.14975041 | 0.133767174 | 0.326972416 | 0.257793177 | 16.41 | 8.08 | 0.49238
| 0.14 | 0.15 | 0.14 | 0.31 | 0.26 | 0.128902142 | 0.148602976 | 0.134201253 | 0.336929648 | 0.25136398 | 10.21 | 12.52 | 1.22625
| 0.15 | 0.16 | 0.14 | 0.29 | 0.26 | 0.131870058 | 0.15413269 | 0.147303995 | 0.330514445 | 0.236178812 | 33.06 | 19.75 | 0.5974
| 0.15 | 0.15 | 0.14 | 0.3 | 0.26 | 0.147664356 | 0.15205678 | 0.137607815 | 0.332727434 | 0.229943615 | 10.38 | 13.03 | 1.2553
| 0.14 | 0.17 | 0.14 | 0.29 | 0.26 | 0.126090154 | 0.162733383 | 0.137218301 | 0.337212476 | 0.236745687 | 18.56 | 12.32 | 0.66379
3 | 0.09 | 0.29 | 0.2 | 0.25 | 0.17 | 0.086354379 | 0.280715013 | 0.201275949 | 0.305231935 | 0.126422725 | 85.41 | 68.43 | 0.80119
| 0.09 | 0.29 | 0.16 | 0.31 | 0.15 | 0.089144052 | 0.283611939 | 0.137495102 | 0.36127482 | 0.128474087 | 96.75 | 73.24 | 0.757
| 0.08 | 0.31 | 0.19 | 0.26 | 0.16 | 0.073532748 | 0.293384707 | 0.184256003 | 0.27863014 | 0.170196402 | 118.67 | 51.55 | 0.4344
| 0.07 | 0.29 | 0.21 | 0.26 | 0.17 | 0.067056677 | 0.294539013 | 0.197384655 | 0.312956791 | 0.128062864 | 29.03 | 52.15 | 1.79642
| 0.08 | 0.29 | 0.19 | 0.29 | 0.15 | 0.072981221 | 0.281881075 | 0.173973062 | 0.343717895 | 0.127446746 | 37.45 | 55 | 1.46862
| 0.11 | 0.29 | 0.19 | 0.24 | 0.17 | 0.104724891 | 0.275548199 | 0.178745009 | 0.295237688 | 0.145744212 | 86.74 | 40.16 | 0.46299
| 0.09 | 0.29 | 0.17 | 0.3 | 0.15 | 0.083869252 | 0.280622319 | 0.157328227 | 0.357630571 | 0.120549631 | 39.22 | 56.38 | 1.43753
| 0.1 | 0.29 | 0.19 | 0.26 | 0.16 | 0.09762806 | 0.29323073 | 0.17339913 | 0.298297299 | 0.13744478 | 78.71 | 58.87 | 0.74794
4 | 0.35 | 0.21 | 0.19 | 0.05 | 0.2 | 0.348392266 | 0.207672586 | 0.180832255 | 0.059855687 | 0.203247207 | 69.59 | 16.58 | 0.23825
| 0.2 | 0.06 | 0.2 | 0.34 | 0.2 | 0.212295215 | 0.062972664 | 0.215829439 | 0.311338183 | 0.197564499 | 2.13 | 4.27 | 2.00469
| 0.35 | 0.05 | 0.18 | 0.24 | 0.18 | 0.322767612 | 0.047775682 | 0.184504806 | 0.287920624 | 0.157031276 | 5.02 | 3.32 | 0.66135
| 0.21 | 0.06 | 0.2 | 0.31 | 0.22 | 0.188339411 | 0.059828242 | 0.204363449 | 0.356529293 | 0.190939605 | 1.18 | 2.81 | 2.38136
| 0.21 | 0.06 | 0.19 | 0.33 | 0.21 | 0.193950954 | 0.062635177 | 0.201673936 | 0.36082891 | 0.180911023 | 1.05 | 3 | 2.85714
| 0.21 | 0.06 | 0.2 | 0.33 | 0.2 | 0.199549771 | 0.059800806 | 0.205797578 | 0.343185388 | 0.191666456 | 2.85 | 3.36 | 1.17895
| 0.21 | 0.06 | 0.19 | 0.34 | 0.2 | 0.194218535 | 0.06160554 | 0.178061708 | 0.346027036 | 0.220087181 | 3.19 | 3.81 | 1.19436
| 0.2 | 0.06 | 0.19 | 0.35 | 0.2 | 0.189210458 | 0.059742864 | 0.189036042 | 0.355521461 | 0.206489174 | 1.36 | 3.71 | 2.72794
5 | 0.09 | 0.29 | 0.2 | 0.26 | 0.16 | 0.089862636 | 0.310357442 | 0.200300489 | 0.260174027 | 0.139305406 | 61.82 | 50.99 | 0.82481
| 0.25 | 0.18 | 0.07 | 0.35 | 0.15 | 0.260010958 | 0.186317041 | 0.075088948 | 0.348608611 | 0.129974442 | 26.8 | 11.4 | 0.42537
| 0.1 | 0.35 | 0.16 | 0.21 | 0.18 | 0.096924638 | 0.344222501 | 0.15495825 | 0.226359842 | 0.177534769 | 154.19 | 30.52 | 0.19794
| 0.07 | 0.25 | 0.18 | 0.34 | 0.16 | 0.06365662 | 0.24326487 | 0.168092724 | 0.361246334 | 0.163739453 | 24.98 | 47.55 | 1.90352
| 0.07 | 0.28 | 0.18 | 0.28 | 0.19 | 0.06543881 | 0.275133408 | 0.182344175 | 0.287109889 | 0.189973718 | 48.4 | 42.67 | 0.88161
| 0.06 | 0.26 | 0.2 | 0.31 | 0.17 | 0.058015993 | 0.248352519 | 0.188413487 | 0.360227531 | 0.144990469 | 101.18 | 22.5 | 0.22238
| 0.09 | 0.25 | 0.19 | 0.31 | 0.16 | 0.087440756 | 0.252744155 | 0.190953156 | 0.334366973 | 0.134494959 | 57.05 | 39.4 | 0.69062
| 0.09 | 0.29 | 0.18 | 0.27 | 0.17 | 0.083392905 | 0.269734363 | 0.171460514 | 0.330251688 | 0.14516053 | 94.44 | 31.2 | 0.33037

## repeats for low Km samples
Synthesis formula |  |  |  |  | Kinetic parameters
Co | Fe | Mn | V | Cu | KM (mM) | Vmax (10-8 M s-1) | Vmax/KM (10-5 s-1)
0.28 | 0.06 | 0.25 | 0.35 | 0.06 | 0.43 | 3.02 | 7.02326
[5 empty] | 0.39 | 2.45 | 6.28205
[5 empty] | 0.41 | 2.64 | 6.43902
0.35 | 0.05 | 0.16 | 0.27 | 0.17 | 1.28 | 4.55 | 3.55469
[5 empty] | 1.49 | 4.78 | 3.20805
[5 empty] | 1.71 | 5.66 | 3.30994
0.28 | 0.05 | 0.26 | 0.35 | 0.06 | 0.58 | 4.9 | 8.44828
[5 empty] | 0.39 | 4.26 | 10.92308
[5 empty] | 0.56 | 5.12 | 9.14286
0.25 | 0.05 | 0.18 | 0.34 | 0.18 | 1.52 | 4.78 | 3.14474
[5 empty] | 2.33 | 4.81 | 2.06438
[5 empty] | 1.66 | 4.11 | 2.4759
0.21 | 0.06 | 0.19 | 0.35 | 0.19 | 0.98 | 4.505 | 4.59694
[5 empty] | 1.27 | 4.36 | 3.43307
[5 empty] | 0.79 | 3.62 | 4.58228
0.35 | 0.1 | 0.14 | 0.34 | 0.07 | 0.23 | 5.12 | 22.26087
[5 empty] | 0.68 | 10.33 | 15.19118
[5 empty] | 1.12 | 11.106 | 9.91607
0.2 | 0.05 | 0.35 | 0.34 | 0.06 | 0.01 | 1.58 | 158
[5 empty] | 0.019 | 2.64 | 138.94737
[5 empty] | 0.011 | 1.427 | 129.72727
0.31 | 0.14 | 0.21 | 0.28 | 0.06 | 0.07 | 6.18 | 88.28571
[5 empty] | 0.087 | 7.43 | 85.4023
[5 empty] | 0.079 | 6.263 | 79.27848
0.24 | 0.15 | 0.22 | 0.33 | 0.06 | 0.1 | 5.44 | 54.4
[5 empty] | 0.094 | 4.196 | 44.6383
[5 empty] | 0.116 | 4.03 | 34.74138
0.17 | 0.1 | 0.34 | 0.33 | 0.06 | 1.07 | 4.59 | 4.28972
[5 empty] | 1.43 | 4.75 | 3.32168
[5 empty] | 1.21 | 4.64 | 3.83471
0.34 | 0.05 | 0.21 | 0.35 | 0.05 | 0.03 | 4.09 | 136.33333
[5 empty] | 0.041 | 3.86 | 94.14634
[5 empty] | 0.027 | 3.05 | 112.96296
0.28 | 0.06 | 0.26 | 0.34 | 0.06 | 0.07 | 3.36 | 48
[5 empty] | 0.076 | 3.289 | 43.27632
[5 empty] | 0.067 | 3.93 | 58.65672
0.35 | 0.05 | 0.19 | 0.35 | 0.06 | 0.15 | 3.29 | 21.93333
[5 empty] | 0.188 | 2.79 | 14.84043
[5 empty] | 0.17 | 2.56 | 15.05882
0.25 | 0.13 | 0.19 | 0.34 | 0.09 | 0.148 | 4.765 | 32.19595
[5 empty] | 0.19 | 5.296 | 27.87368
[5 empty] | 0.18 | 5.42 | 30.11111
0.35 | 0.08 | 0.16 | 0.35 | 0.06 | 0.02 | 4.38 | 219
[5 empty] | 0.028 | 4.96 | 177.14286
[5 empty] | 0.026 | 4.49 | 172.69231
0.34 | 0.06 | 0.2 | 0.34 | 0.06 | 0.19 | 4.35 | 22.89474
[5 empty] | 0.23 | 5.12 | 22.26087
[5 empty] | 0.184 | 4.07 | 22.11957
0.35 | 0.07 | 0.17 | 0.35 | 0.06 | 0.01 | 2.97 | 297
[5 empty] | 0.011 | 2.35 | 213.63636
[5 empty] | 0.01 | 2.16 | 216
0.25 | 0.14 | 0.19 | 0.33 | 0.09 | 0.27 | 6.76 | 25.03704
[5 empty] | 0.403 | 6.648 | 16.49628
[5 empty] | 0.36 | 6.14 | 17.05556
0.35 | 0.09 | 0.15 | 0.35 | 0.06 | 0.61 | 5.41 | 8.86885
[5 empty] | 0.92 | 7.43 | 8.07609
[5 empty] | 0.496 | 3.41 | 6.875