## Sheet1
Co | Fe | Mn | V | Cu | target1 | target2 | target
0.3 | 0.1 | 0.1 | 0.2 | 0.3 | 14.796 | 8.03 | 0.5427142
0.3 | 0.1 | 0.1 | 0.3 | 0.2 | 4.133 | 7.48 | 1.809823
0.2 | 0.1 | 0.1 | 0.3 | 0.3 | 21.026 | 10.46 | 0.4974793
0.3 | 0.2 | 0.1 | 0.1 | 0.3 | 33.71 | 16.04 | 0.4758232
0.3 | 0.2 | 0.1 | 0.2 | 0.2 | 21.25 | 13.67 | 0.6432941
0.3 | 0.2 | 0.1 | 0.3 | 0.1 | 14.69 | 12.56 | 0.8550034
0.2 | 0.2 | 0.1 | 0.3 | 0.2 | 24.57 | 15.84 | 0.6446886
0.3 | 0.3 | 0.1 | 0.1 | 0.2 | 39.384 | 12.89 | 0.3272903
0.1 | 0.3 | 0.1 | 0.3 | 0.2 | 84.032 | 23.74 | 0.2825114
0.3 | 0.1 | 0.2 | 0.1 | 0.3 | 12.81 | 6.27 | 0.4894614
0.3 | 0.1 | 0.2 | 0.2 | 0.2 | 9.706 | 7.28 | 0.7500515
0.2 | 0.1 | 0.2 | 0.2 | 0.3 | 8.5429 | 5.24 | 0.6133748
0.3 | 0.1 | 0.2 | 0.3 | 0.1 | 0.9518 | 5.88 | 6.177768
0.2 | 0.1 | 0.2 | 0.3 | 0.2 | 10.623 | 7.64 | 0.7191942
0.1 | 0.1 | 0.2 | 0.3 | 0.3 | 14.76 | 9.03 | 0.6117886
0.3 | 0.2 | 0.2 | 0.1 | 0.2 | 22.678 | 10.52 | 0.4638857
0.2 | 0.2 | 0.2 | 0.1 | 0.3 | 18.77 | 12.13 | 0.646244
0.3 | 0.2 | 0.2 | 0.2 | 0.1 | 26.51 | 16.13 | 0.6084496
0.2 | 0.2 | 0.2 | 0.2 | 0.2 | 13.079 | 15.62 | 1.194281
0.2 | 0.2 | 0.2 | 0.3 | 0.1 | 15.2 | 13.6 | 0.8947368
0.3 | 0.3 | 0.2 | 0.1 | 0.1 | 39.25 | 12.35 | 0.3146497
0.2 | 0.3 | 0.2 | 0.1 | 0.2 | 79.85 | 12.66 | 0.1585473
0.1 | 0.3 | 0.2 | 0.1 | 0.3 | 68.97 | 15.59 | 0.2260403
0.1 | 0.3 | 0.2 | 0.2 | 0.2 | 66.22 | 25.86 | 0.3905165
0.3 | 0.1 | 0.3 | 0.1 | 0.2 | 51.475 | 12.56 | 0.2440019
0.2 | 0.1 | 0.3 | 0.1 | 0.3 | 63.66 | 9.83 | 0.1544141
0.3 | 0.1 | 0.3 | 0.2 | 0.1 | 17.697 | 6.38 | 0.3605131
0.2 | 0.1 | 0.3 | 0.2 | 0.2 | 13.82 | 6.51 | 0.4710564
0.1 | 0.1 | 0.3 | 0.2 | 0.3 | 22.9986 | 11.02 | 0.4791596
0.2 | 0.1 | 0.3 | 0.3 | 0.1 | 5.15 | 5.41 | 1.050485
0.1 | 0.1 | 0.3 | 0.3 | 0.2 | 11.9 | 6.88 | 0.5781513
0.2 | 0.2 | 0.3 | 0.1 | 0.2 | 35.34 | 9.92 | 0.2807018
0.1 | 0.2 | 0.3 | 0.1 | 0.3 | 30.2703 | 13.27 | 0.4383835
0.2 | 0.2 | 0.3 | 0.2 | 0.1 | 31.1648 | 14.98 | 0.4806705
0.1 | 0.2 | 0.3 | 0.2 | 0.2 | 30.24 | 16.52 | 0.5462963
0.1 | 0.3 | 0.3 | 0.1 | 0.2 | 55.04 | 11.86 | 0.2154797
0.3 | 0.15 | 0.15 | 0.25 | 0.15 | 2.61 | 7.56 | 2.896552
0.2 | 0.1 | 0.15 | 0.3 | 0.25 | 1.11 | 8.78 | 7.90991
0.3 | 0.25 | 0.25 | 0.1 | 0.1 | 18.54 | 9.27 | 0.5
0.15 | 0.15 | 0.25 | 0.25 | 0.2 | 2.92 | 9.26 | 3.171233
0.2 | 0.2 | 0.25 | 0.15 | 0.2 | 26.39 | 12.94 | 0.4903372
0.1 | 0.3 | 0.2 | 0.15 | 0.25 | 55.02 | 7.42 | 0.1348601
0.3 | 0.15 | 0.1 | 0.2 | 0.25 | 17.57 | 20.6 | 1.172453
0.15 | 0.3 | 0.2 | 0.2 | 0.15 | 33.03 | 9.34 | 0.2827732
0.3 | 0.15 | 0.25 | 0.1 | 0.2 | 15.18 | 1.94 | 0.1277997
0.15 | 0.3 | 0.25 | 0.1 | 0.2 | 20.68 | 11.01 | 0.5323985
0.25 | 0.15 | 0.25 | 0.2 | 0.15 | 13.65 | 15.67 | 1.147985
0.2 | 0.25 | 0.25 | 0.1 | 0.2 | 28.06 | 16.81 | 0.5990734
0.25 | 0.25 | 0.25 | 0.15 | 0.1 | 12.6 | 14.68 | 1.165079
0.25 | 0.1 | 0.25 | 0.15 | 0.25 | 9.14 | 7.21 | 0.7888403
0.2 | 0.2 | 0.25 | 0.2 | 0.15 | 18.85 | 14.25 | 0.7559682
0.15 | 0.1 | 0.25 | 0.2 | 0.3 | 17.04 | 12.71 | 0.745892
0.25 | 0.1 | 0.25 | 0.3 | 0.1 | 1.65 | 5.62 | 3.406061
0.2 | 0.25 | 0.15 | 0.25 | 0.15 | 14.1 | 18.23 | 1.292908
0.15 | 0.2 | 0.25 | 0.25 | 0.15 | 11.01 | 19.08 | 1.73297
0.3 | 0.1 | 0.25 | 0.1 | 0.25 | 13.53 | 10.16 | 0.7509239
0.3 | 0.15 | 0.25 | 0.15 | 0.15 | 9.93 | 9.62 | 0.9687815
0.3 | 0.25 | 0.2 | 0.15 | 0.1 | 6.69 | 11.72 | 1.751868
0.15 | 0.25 | 0.15 | 0.3 | 0.15 | 26.58 | 15.82 | 0.5951843
0.15 | 0.2 | 0.25 | 0.1 | 0.3 | 32.37 | 11.45 | 0.3537226
0.15 | 0.15 | 0.2 | 0.2 | 0.3 | 7.75 | 11.43 | 1.474839
0.1 | 0.1 | 0.25 | 0.3 | 0.25 | 20.91 | 7.1 | 0.3395505
0.3 | 0.25 | 0.15 | 0.1 | 0.2 | 22.89 | 15.05 | 0.6574924
0.15 | 0.25 | 0.25 | 0.15 | 0.2 | 13.46 | 13.89 | 1.031947
0.3 | 0.1 | 0.15 | 0.25 | 0.2 | 3.27 | 9.2 | 2.813456
0.25 | 0.2 | 0.15 | 0.2 | 0.2 | 6.65 | 14.44 | 2.171429
0.25 | 0.1 | 0.2 | 0.25 | 0.2 | 18.28 | 6.69 | 0.3659737
0.15 | 0.3 | 0.15 | 0.1 | 0.3 | 114.16 | 15.08 | 0.1320953
0.3 | 0.1 | 0.15 | 0.15 | 0.3 | 76.77 | 4.72 | 0.06148235
0.25 | 0.2 | 0.1 | 0.2 | 0.25 | 32.79 | 19.87 | 0.6059774
0.2 | 0.15 | 0.1 | 0.3 | 0.25 | 23.54 | 20.96 | 0.8903993
0.3 | 0.2 | 0.1 | 0.15 | 0.25 | 119.75 | 7.91 | 0.06605428
0.1 | 0.3 | 0.25 | 0.25 | 0.1 | 79.9 | 14 | 0.175219
0.25 | 0.3 | 0.1 | 0.1 | 0.25 | 71.76 | 22.77 | 0.3173077
0.2 | 0.2 | 0.25 | 0.25 | 0.1 | 22.11 | 10.01 | 0.4527363
0.25 | 0.15 | 0.2 | 0.25 | 0.15 | 20.34 | 19.02 | 0.9351032
0.1 | 0.15 | 0.25 | 0.3 | 0.2 | 28.64 | 16.5 | 0.5761173
0.25 | 0.1 | 0.2 | 0.3 | 0.15 | 5.95 | 4.64 | 0.7798319
0.25 | 0.15 | 0.2 | 0.15 | 0.25 | 26.64 | 8.03 | 0.3014264
0.1 | 0.3 | 0.2 | 0.25 | 0.15 | 60.7 | 23.02 | 0.3792422
0.2 | 0.3 | 0.15 | 0.1 | 0.25 | 59.56 | 15.24 | 0.2558764
0.25 | 0.15 | 0.15 | 0.15 | 0.3 | 35.02 | 14.73 | 0.4206168
0.2 | 0.15 | 0.2 | 0.2 | 0.25 | 12.43 | 10.55 | 0.848753
0.2 | 0.15 | 0.1 | 0.25 | 0.3 | 32.21 | 21.29 | 0.6609749
0.2 | 0.3 | 0.15 | 0.15 | 0.2 | 30.74 | 13.82 | 0.4495771
0.25 | 0.1 | 0.2 | 0.15 | 0.3 | 17.56 | 9.08 | 0.5170843
0.15 | 0.25 | 0.2 | 0.2 | 0.2 | 33.96 | 14.37 | 0.4231449
0.2 | 0.3 | 0.25 | 0.15 | 0.1 | 29.95 | 8.31 | 0.2774624
0.3 | 0.1 | 0.1 | 0.25 | 0.25 | 107.47 | 11.33 | 0.1054248
0.2 | 0.1 | 0.25 | 0.3 | 0.15 | 37.96 | 10.14 | 0.2671233
0.15 | 0.1 | 0.2 | 0.25 | 0.3 | 86.95 | 14.78 | 0.1699827
0.25 | 0.2 | 0.15 | 0.15 | 0.25 | 73.35 | 18.4 | 0.2508521
0.15 | 0.15 | 0.25 | 0.15 | 0.3 | 87.81 | 11.74 | 0.1336978
0.3 | 0.25 | 0.1 | 0.25 | 0.1 | 81.76 | 30.06 | 0.3676614
0.25 | 0.25 | 0.15 | 0.1 | 0.25 | 67.01 | 18.77 | 0.2801074
0.25 | 0.15 | 0.1 | 0.25 | 0.25 | 55.88 | 18.06 | 0.3231926
0.2 | 0.25 | 0.25 | 0.2 | 0.1 | 78.03 | 23.52 | 0.3014225
0.1 | 0.25 | 0.25 | 0.15 | 0.25 | 114.4 | 15.25 | 0.1333042
0.2 | 0.1 | 0.25 | 0.25 | 0.2 | 18.93 | 9.43 | 0.4981511
0.2 | 0.15 | 0.15 | 0.2 | 0.3 | 104.34 | 18.4 | 0.1763466
0.2 | 0.2 | 0.1 | 0.2 | 0.3 | 50.168 | 29.92 | 0.5964
0.1 | 0.2 | 0.1 | 0.3 | 0.3 | 34.36 | 33.99 | 0.98923
0.2 | 0.3 | 0.1 | 0.1 | 0.3 | 51.974 | 28.15 | 0.54162
0.3 | 0.3 | 0.1 | 0.2 | 0.1 | 32.481 | 25.28 | 0.7783
0.2 | 0.3 | 0.1 | 0.2 | 0.2 | 42.174 | 21.31 | 0.50529
0.1 | 0.3 | 0.1 | 0.2 | 0.3 | 58.714 | 26.89 | 0.45798
0.2 | 0.3 | 0.1 | 0.3 | 0.1 | 52.5465 | 17.85 | 0.3397
0.1 | 0.2 | 0.2 | 0.2 | 0.3 | 37.467 | 17.75 | 0.47375
0.1 | 0.2 | 0.2 | 0.3 | 0.2 | 39.426 | 15.68 | 0.39771
0.2 | 0.3 | 0.2 | 0.2 | 0.1 | 43.797 | 16.91 | 0.3861
0.1 | 0.3 | 0.2 | 0.3 | 0.1 | 86.721 | 41.23 | 0.47543
0.3 | 0.2 | 0.3 | 0.1 | 0.1 | 46.88 | 14.75 | 0.31463
0.1 | 0.2 | 0.3 | 0.3 | 0.1 | 34.06 | 24.89 | 0.73077
0.2 | 0.3 | 0.3 | 0.1 | 0.1 | 45.924 | 13.26 | 0.28874
0.1 | 0.3 | 0.3 | 0.2 | 0.1 | 37.115 | 19.49 | 0.52512
0.25 | 0.25 | 0.1 | 0.25 | 0.15 | 24.1 | 27.7 | 1.14938
0.15 | 0.3 | 0.15 | 0.3 | 0.1 | 46.22 | 21.98 | 0.47555
0.1 | 0.25 | 0.15 | 0.25 | 0.25 | 43 | 17.94 | 0.41721
0.1 | 0.25 | 0.15 | 0.3 | 0.2 | 48.55 | 30.81 | 0.6346
0.25 | 0.3 | 0.15 | 0.15 | 0.15 | 47.73 | 20.87 | 0.43725
0.25 | 0.2 | 0.1 | 0.25 | 0.2 | 18.68 | 29.18 | 1.5621
0.2 | 0.3 | 0.15 | 0.2 | 0.15 | 52.31 | 28.76 | 0.5498
0.25 | 0.3 | 0.1 | 0.25 | 0.1 | 31.38 | 25.51 | 0.81294
0.2 | 0.2 | 0.15 | 0.25 | 0.2 | 49.51 | 19.74 | 0.39871
0.15 | 0.25 | 0.2 | 0.3 | 0.1 | 67.36 | 36.47 | 0.54142
0.25 | 0.3 | 0.2 | 0.15 | 0.1 | 41.22 | 8.66 | 0.21009
0.15 | 0.3 | 0.1 | 0.15 | 0.3 | 41.43 | 23.23 | 0.5607
0.1 | 0.25 | 0.25 | 0.25 | 0.15 | 49.61 | 33.01 | 0.66539
0.2 | 0.2 | 0.2 | 0.15 | 0.25 | 48.26 | 7.95 | 0.16473
0.3 | 0.25 | 0.2 | 0.1 | 0.15 | 49.43 | 13.74 | 0.27797
0.1 | 0.25 | 0.25 | 0.2 | 0.2 | 33.69 | 23.9 | 0.70941
0.3 | 0.2 | 0.25 | 0.1 | 0.15 | 39.99 | 14.89 | 0.37234
0.15 | 0.2 | 0.1 | 0.3 | 0.25 | 55.28 | 24.52 | 0.44356
0.3 | 0.2 | 0.15 | 0.1 | 0.25 | 48.15 | 8.58 | 0.17819
0.25 | 0.25 | 0.1 | 0.3 | 0.1 | 56.62 | 29.2 | 0.51572
0.1 | 0.2 | 0.25 | 0.15 | 0.3 | 40.3 | 14.94 | 0.37072
0.2 | 0.25 | 0.1 | 0.2 | 0.25 | 39.4 | 14.85 | 0.3769
0.25 | 0.2 | 0.25 | 0.1 | 0.2 | 46.46 | 7.95 | 0.17111
0.2 | 0.15 | 0.15 | 0.25 | 0.25 | 96.48 | 22.74 | 0.2357
0.15 | 0.25 | 0.2 | 0.15 | 0.25 | 92.85 | 29.43 | 0.31696
0.1 | 0.2 | 0.25 | 0.3 | 0.15 | 84.1 | 40.61 | 0.48288
0.3 | 0.15 | 0.1 | 0.25 | 0.2 | 50.29 | 17.84 | 0.35474
0.25 | 0.2 | 0.2 | 0.2 | 0.15 | 54.37 | 19.72 | 0.3627
0.25 | 0.1 | 0.1 | 0.3 | 0.25 | 69.55 | 36.76 | 0.52854
0.25 | 0.15 | 0.15 | 0.2 | 0.25 | 47.45 | 12.82 | 0.27018
0.1 | 0.3 | 0.15 | 0.3 | 0.15 | 72.31 | 43.17 | 0.59701
0.15 | 0.15 | 0.25 | 0.3 | 0.15 | 54.91 | 23.41 | 0.42633
0.3 | 0.2 | 0.2 | 0.15 | 0.15 | 50.65 | 13.06 | 0.25785
0.3 | 0.1 | 0.2 | 0.25 | 0.15 | 46.03 | 11.93 | 0.25918
0.1 | 0.25 | 0.25 | 0.3 | 0.1 | 97.59 | 32.47 | 0.33272
0.2 | 0.16 | 0.19 | 0.15 | 0.3 | 35.13 | 10.47 | 0.29804
0.15 | 0.07 | 0.25 | 0.27 | 0.26 | 5.1 | 8.45 | 1.65686
0.15 | 0.07 | 0.14 | 0.35 | 0.29 | 22.02 | 14.14 | 0.64214
0.15 | 0.23 | 0.14 | 0.2 | 0.28 | 71.19 | 34.74 | 0.48799
0.17 | 0.18 | 0.13 | 0.24 | 0.28 | 41.98 | 22.72 | 0.54121
0.15 | 0.11 | 0.25 | 0.23 | 0.26 | 10.04 | 9.52 | 0.94821
0.15 | 0.2 | 0.14 | 0.25 | 0.26 | 71.06 | 23.63 | 0.33254
0.15 | 0.18 | 0.14 | 0.27 | 0.26 | 15.53 | 24.43 | 1.57308
0.15 | 0.2 | 0.14 | 0.25 | 0.26 | 58.61 | 28.12 | 0.47978
0.28 | 0.06 | 0.25 | 0.35 | 0.06 | 0.43 | 3.02 | 7.02326
0.24 | 0.07 | 0.3 | 0.05 | 0.34 | 61.62 | 7.48 | 0.12139
0.08 | 0.31 | 0.19 | 0.29 | 0.13 | 108.77 | 47.39 | 0.43569
0.19 | 0.12 | 0.25 | 0.16 | 0.28 | 34.51 | 7.07 | 0.20487
0.13 | 0.19 | 0.14 | 0.35 | 0.19 | 13.6 | 17.09 | 1.25662
0.2 | 0.07 | 0.26 | 0.15 | 0.32 | 20.54 | 4.34 | 0.2113
0.11 | 0.3 | 0.21 | 0.23 | 0.15 | 60.18 | 25.31 | 0.42057
0.35 | 0.05 | 0.35 | 0.08 | 0.17 | 33.79 | 7.79 | 0.23054
0.15 | 0.19 | 0.16 | 0.26 | 0.24 | 27.56 | 18.56 | 0.67344
0.27 | 0.13 | 0.34 | 0.07 | 0.19 | 25.69 | 7.71 | 0.30012
0.3 | 0.09 | 0.31 | 0.11 | 0.19 | 18.75 | 10.6 | 0.56533
0.29 | 0.05 | 0.35 | 0.14 | 0.17 | 22.82 | 8.73 | 0.38256
0.31 | 0.12 | 0.32 | 0.08 | 0.17 | 28.33 | 7.92 | 0.27956
0.09 | 0.29 | 0.19 | 0.26 | 0.17 | 29.67 | 51.88 | 1.74857
0.29 | 0.09 | 0.35 | 0.1 | 0.17 | 28.97 | 11.19 | 0.38626
0.16 | 0.05 | 0.35 | 0.09 | 0.35 | 36.85 | 6.65 | 0.18046
0.35 | 0.2 | 0.05 | 0.35 | 0.05 | 10.26 | 17.02 | 1.65887
0.35 | 0.05 | 0.05 | 0.2 | 0.35 | 20.85 | 8.49 | 0.40719
0.09 | 0.16 | 0.35 | 0.35 | 0.05 | 8.08 | 10.01 | 1.23886
0.09 | 0.16 | 0.05 | 0.35 | 0.35 | 35.2 | 7.83 | 0.22244
0.35 | 0.05 | 0.16 | 0.27 | 0.17 | 1.28 | 4.55 | 3.55469
0.17 | 0.05 | 0.15 | 0.28 | 0.35 | 9.48 | 4.53 | 0.47785
0.08 | 0.17 | 0.35 | 0.05 | 0.35 | 160.5 | 3.76 | 0.02343
0.16 | 0.34 | 0.07 | 0.09 | 0.34 | 36.52 | 10.5 | 0.28751
0.28 | 0.05 | 0.26 | 0.35 | 0.06 | 0.58 | 4.9 | 8.44828
0.16 | 0.35 | 0.18 | 0.25 | 0.06 | 91.38 | 55.24 | 0.60451
0.18 | 0.05 | 0.09 | 0.35 | 0.33 | 7.66 | 6.84 | 0.89295
0.17 | 0.33 | 0.07 | 0.27 | 0.16 | 87.05 | 17.74 | 0.20379
0.25 | 0.05 | 0.18 | 0.34 | 0.18 | 1.52 | 4.78 | 3.14474
0.29 | 0.05 | 0.06 | 0.34 | 0.26 | 23.2 | 6.53 | 0.28147
0.16 | 0.24 | 0.19 | 0.34 | 0.07 | 31.79 | 18.98 | 0.59704
0.25 | 0.05 | 0.2 | 0.31 | 0.19 | 3.28 | 3.87 | 1.17988
0.2 | 0.09 | 0.19 | 0.34 | 0.18 | 2.94 | 5.6 | 1.90476
0.21 | 0.06 | 0.19 | 0.35 | 0.19 | 0.98 | 4.5 | 4.59184
0.27 | 0.05 | 0.19 | 0.3 | 0.19 | 3.72 | 3.94 | 1.05914
0.23 | 0.05 | 0.2 | 0.34 | 0.18 | 4.19 | 3.68 | 0.87828
0.24 | 0.06 | 0.19 | 0.32 | 0.19 | 3.52 | 4.73 | 1.34375
0.26 | 0.06 | 0.18 | 0.31 | 0.19 | 4.79 | 4.04 | 0.84342
0.24 | 0.05 | 0.19 | 0.34 | 0.18 | 6.15 | 3.96 | 0.6439
0.06 | 0.15 | 0.1 | 0.34 | 0.35 | 19.74 | 24.64 | 1.24823
0.35 | 0.1 | 0.14 | 0.35 | 0.06 | 3.18 | 7.9 | 2.48428
0.06 | 0.15 | 0.14 | 0.35 | 0.3 | 9.78 | 14.28 | 1.46012
0.35 | 0.11 | 0.12 | 0.35 | 0.07 | 5.27 | 9.22 | 1.74953
0.06 | 0.15 | 0.14 | 0.35 | 0.3 | 12.86 | 14.88 | 1.15708
0.35 | 0.1 | 0.14 | 0.34 | 0.07 | 0.23 | 5.12 | 22.26087
0.06 | 0.15 | 0.14 | 0.35 | 0.3 | 6.62 | 11.11 | 1.67825
0.06 | 0.15 | 0.1 | 0.34 | 0.35 | 11.55 | 15.33 | 1.32727
0.07 | 0.15 | 0.35 | 0.27 | 0.16 | 36.44 | 18.77 | 0.51509
0.35 | 0.15 | 0.05 | 0.26 | 0.19 | 36.87 | 18.44 | 0.50014
0.28 | 0.14 | 0.07 | 0.35 | 0.16 | 5.24 | 7.07 | 1.34924
0.07 | 0.15 | 0.27 | 0.35 | 0.16 | 20.49 | 9.98 | 0.48707
0.35 | 0.1 | 0.06 | 0.33 | 0.16 | 19.62 | 5.25 | 0.26758
0.06 | 0.1 | 0.35 | 0.33 | 0.16 | 4.95 | 5.46 | 1.10303
0.06 | 0.15 | 0.32 | 0.31 | 0.16 | 9.19 | 8.56 | 0.93145
0.31 | 0.14 | 0.06 | 0.34 | 0.15 | 8.3 | 6.83 | 0.82289
0.2 | 0.14 | 0.21 | 0.15 | 0.3 | 21.65 | 11.77 | 0.54365
0.2 | 0.05 | 0.35 | 0.34 | 0.06 | 0.01 | 1.58 | 158
0.31 | 0.14 | 0.21 | 0.28 | 0.06 | 0.07 | 6.18 | 88.28571
0.3 | 0.05 | 0.21 | 0.16 | 0.28 | 8.92 | 5.26 | 0.58969
0.17 | 0.14 | 0.35 | 0.28 | 0.06 | 11.99 | 8.9 | 0.74229
0.24 | 0.15 | 0.22 | 0.33 | 0.06 | 0.1 | 5.44 | 54.4
0.21 | 0.13 | 0.24 | 0.08 | 0.34 | 68.36 | 10.55 | 0.15433
0.2 | 0.1 | 0.21 | 0.17 | 0.32 | 20.35 | 7.3 | 0.35872
0.26 | 0.15 | 0.3 | 0.09 | 0.2 | 56.19 | 10.21 | 0.1817
0.28 | 0.14 | 0.06 | 0.35 | 0.17 | 10.98 | 9.04 | 0.82332
0.08 | 0.15 | 0.35 | 0.35 | 0.07 | 9.41 | 9.22 | 0.97981
0.35 | 0.15 | 0.35 | 0.1 | 0.05 | 34.27 | 6.16 | 0.17975
0.18 | 0.12 | 0.29 | 0.35 | 0.06 | 5.97 | 6.52 | 1.09213
0.14 | 0.15 | 0.34 | 0.31 | 0.06 | 5.52 | 5.36 | 0.97101
0.17 | 0.1 | 0.34 | 0.33 | 0.06 | 1.07 | 4.59 | 4.28972
0.14 | 0.15 | 0.29 | 0.35 | 0.07 | 14.18 | 12.98 | 0.91537
0.06 | 0.15 | 0.35 | 0.09 | 0.35 | 19.15 | 6.18 | 0.32272
0.34 | 0.05 | 0.21 | 0.35 | 0.05 | 0.03 | 4.09 | 136.33333
0.12 | 0.15 | 0.35 | 0.31 | 0.07 | 37.97 | 17.23 | 0.45378
0.06 | 0.15 | 0.16 | 0.35 | 0.28 | 16.72 | 15.07 | 0.90132
0.21 | 0.15 | 0.22 | 0.35 | 0.07 | 10.44 | 9.92 | 0.95019
0.06 | 0.15 | 0.25 | 0.19 | 0.35 | 75.54 | 11.8 | 0.15621
0.3 | 0.12 | 0.16 | 0.35 | 0.07 | 5.86 | 6.98 | 1.19113
0.17 | 0.15 | 0.29 | 0.32 | 0.07 | 20 | 11.62 | 0.581
0.28 | 0.06 | 0.26 | 0.34 | 0.06 | 0.07 | 3.36 | 48
0.35 | 0.05 | 0.19 | 0.35 | 0.06 | 0.15 | 3.29 | 21.93333
0.25 | 0.13 | 0.19 | 0.34 | 0.09 | 0.15 | 4.76 | 31.73333
0.35 | 0.08 | 0.16 | 0.35 | 0.06 | 0.02 | 4.38 | 219
0.34 | 0.06 | 0.2 | 0.34 | 0.06 | 0.19 | 4.35 | 22.89474
0.35 | 0.07 | 0.17 | 0.35 | 0.06 | 0.01 | 2.97 | 297
0.25 | 0.14 | 0.19 | 0.33 | 0.09 | 0.27 | 6.76 | 25.03704
0.35 | 0.09 | 0.15 | 0.35 | 0.06 | 0.61 | 5.41 | 8.86885
0.35 | 0.2 | 0.05 | 0.18 | 0.22 | 16.71 | 6.5 | 0.38899
0.08 | 0.25 | 0.2 | 0.22 | 0.25 | 44.36 | 12.1 | 0.27277
0.1 | 0.25 | 0.2 | 0.22 | 0.23 | 64.3 | 25.25 | 0.39269
0.12 | 0.25 | 0.19 | 0.19 | 0.25 | 40 | 8.72 | 0.218
0.1 | 0.27 | 0.18 | 0.2 | 0.25 | 37.6 | 13.05 | 0.34707
0.1 | 0.25 | 0.21 | 0.19 | 0.25 | 97.33 | 18.43 | 0.18936
0.1 | 0.27 | 0.2 | 0.18 | 0.25 | 30.46 | 8.44 | 0.27708
0.1 | 0.24 | 0.2 | 0.21 | 0.25 | 50.83 | 11.43 | 0.22487
0.34 | 0.16 | 0.12 | 0.05 | 0.33 | 200.11 | 20.43 | 0.10209
0.14 | 0.16 | 0.14 | 0.3 | 0.26 | 22.63 | 12.53 | 0.55369
0.15 | 0.16 | 0.17 | 0.26 | 0.26 | 27.07 | 17.09 | 0.63133
0.15 | 0.16 | 0.14 | 0.3 | 0.25 | 16.41 | 8.08 | 0.49238
0.14 | 0.15 | 0.14 | 0.31 | 0.26 | 10.21 | 12.52 | 1.22625
0.15 | 0.16 | 0.14 | 0.29 | 0.26 | 33.06 | 19.75 | 0.5974
0.15 | 0.15 | 0.14 | 0.3 | 0.26 | 10.38 | 13.03 | 1.2553
0.14 | 0.17 | 0.14 | 0.29 | 0.26 | 18.56 | 12.32 | 0.66379
0.09 | 0.29 | 0.2 | 0.25 | 0.17 | 85.41 | 68.43 | 0.80119
0.09 | 0.29 | 0.16 | 0.31 | 0.15 | 96.75 | 73.24 | 0.757
0.08 | 0.31 | 0.19 | 0.26 | 0.16 | 118.67 | 51.55 | 0.4344
0.07 | 0.29 | 0.21 | 0.26 | 0.17 | 29.03 | 52.15 | 1.79642
0.08 | 0.29 | 0.19 | 0.29 | 0.15 | 37.45 | 55 | 1.46862
0.11 | 0.29 | 0.19 | 0.24 | 0.17 | 86.74 | 40.16 | 0.46299
0.09 | 0.29 | 0.17 | 0.3 | 0.15 | 39.22 | 56.38 | 1.43753
0.1 | 0.29 | 0.19 | 0.26 | 0.16 | 78.71 | 58.87 | 0.74794
0.35 | 0.21 | 0.19 | 0.05 | 0.2 | 69.59 | 16.58 | 0.23825
0.2 | 0.06 | 0.2 | 0.34 | 0.2 | 2.13 | 4.27 | 2.00469
0.35 | 0.05 | 0.18 | 0.24 | 0.18 | 5.02 | 3.32 | 0.66135
0.21 | 0.06 | 0.2 | 0.31 | 0.22 | 1.18 | 2.81 | 2.38136
0.21 | 0.06 | 0.19 | 0.33 | 0.21 | 1.05 | 3 | 2.85714
0.21 | 0.06 | 0.2 | 0.33 | 0.2 | 2.85 | 3.36 | 1.17895
0.21 | 0.06 | 0.19 | 0.34 | 0.2 | 3.19 | 3.81 | 1.19436
0.2 | 0.06 | 0.19 | 0.35 | 0.2 | 1.36 | 3.71 | 2.72794
0.09 | 0.29 | 0.2 | 0.26 | 0.16 | 61.82 | 50.99 | 0.82481
0.25 | 0.18 | 0.07 | 0.35 | 0.15 | 26.8 | 11.4 | 0.42537
0.1 | 0.35 | 0.16 | 0.21 | 0.18 | 154.19 | 30.52 | 0.19794
0.07 | 0.25 | 0.18 | 0.34 | 0.16 | 24.98 | 47.55 | 1.90352
0.07 | 0.28 | 0.18 | 0.28 | 0.19 | 48.4 | 42.67 | 0.88161
0.06 | 0.26 | 0.2 | 0.31 | 0.17 | 101.18 | 22.5 | 0.22238
0.09 | 0.25 | 0.19 | 0.31 | 0.16 | 57.05 | 39.4 | 0.69062
0.09 | 0.29 | 0.18 | 0.27 | 0.17 | 94.44 | 31.2 | 0.33037